## 各化学成分含量
序号 | 3CaO·Al2O3的含量 | 3CaO·SiO2的含量 | 4CaO·Al2O3·Fe2O3的含量 | 2CaO·SiO2的含量
1 | 7 | 26 | 6 | 60
2 | 1 | 29 | 15 | 52
3 | 11 | 56 | 8 | 20
4 | 11 | 31 | 8 | 47
5 | 7 | 52 | 6 | 33
6 | 11 | 55 | 9 | 22
7 | 3 | 71 | 17 | 6
8 | 1 | 31 | 22 | 44
9 | 2 | 54 | 18 | 22
10 | 21 | 47 | 4 | 26
11 | 1 | 40 | 23 | 34
12 | 11 | 66 | 9 | 12
13 | 10 | 68 | 8 | 12

## 每一克释放的热量
序号 | 每一克所释放出的热量
1 | 78.5
2 | 74.3
3 | 104.3
4 | 87.6
5 | 95.9
6 | 109.2
7 | 102.7
8 | 72.5
9 | 93.1
10 | 115.9
11 | 83.8
12 | 113.3
13 | 109.4